## CDN
CDN PRODUCT LIST- Updated Jan 2024
CODE | Group | Matrix-Source | Au | Ag | Cu | Mo | Pb | Zn | Pd | Pt | C | Co | Fe | Ni | S | W
|  |  | g/t | g/t | % | % | % | % | g/t | g/t | % | % | % | % | % | %
CDN-CGS-30 | Gold and Gold-Copper | VMS deposit Semi-massive sulphide | 0.338 |  | 0.154
CDN-CM-18 | Molybdenum-Copper-Gold | Low Sulfide mineralization | 5.32 |  | 2.42 | 0.247
CDN-CM-44 | Gold and Gold-Copper | Hydrothermal mineralization Minto Mine, BC, Canada | 1.352 |  | 3.8
CDN-CM-45 | Molybdenum-Copper-Gold | Porphyry deposit-Mount Polley, BC | 1.84 | 73 | 0.747
CDN-CM-46 | Molybdenum-Copper-Gold | Porphyry deposit-Mount Polley, BC | 2.25 |  | 1.13
CDN-CM-47 | Molybdenum-Copper-Gold | Porphyry deposit-Mount Polley, BC | 1.13 | 69 | 0.724 | 0.028
CDN-CM-48 | Molybdenum-Copper-Gold | Porphyry deposit-Mount Polley, BC | 3.462 | 3 | 1.257
CDN-CM-49 | Molybdenum-Copper-Gold | Porphyry deposit-Copper Mountain, BC | 0.48 |  | 0.667
CDN-CM-50 | Molybdenum-Copper-Gold | Porphyry deposit-Copper Mountain, BC | 0.761 |  | 0.415
CDN-CM-51 | Molybdenum-Copper-Gold | Porphyry deposit-Copper Mountain, BC | 0.455 |  | 0.258
CDN-CM-52 | Molybdenum-Copper-Gold | Porphyry deposit-Copper Mountain, BC | 0.961 |  | 0.118
CDN-CM-53 | Molybdenum-Copper-Gold | Porphyry deposit-Gibraltar, BC |  |  | 0.252 | 0.005 | [6 empty] | 3.85
CDN-CM-55 | Molybdenum-Copper-Gold | Tungsten deposit-Mactung | 0.357 |  | 0.38
CDN-CM-56 | Molybdenum-Copper-Gold | Tungsten deposit-Mactung | 0.378 |  | 0.472
CDN-GR-1 | Graphite Standards | Kokanee Graphite property BC, Canada | [8 empty] | 3.12
CDN-GR-2 | Graphite Standards | Kokanee Graphite property BC, Canada | [8 empty] | 1.93
CDN-GR-3 | Graphite Standards | Kokanee Graphite property BC, Canada | [8 empty] | 2.39
CDN-GR-4 | Graphite Standards | Kokanee Graphite property BC, Canada | [8 empty] | 1.01
CDN-GS-10G | Gold Standards | Si, low S | 9.99
CDN-GS-11B | Gold Standards | Si, low S | 11.04
CDN-GS-12A | Gold Standards | Si, low S | 12.31
CDN-GS-12B | Gold Standards | Si, low S | 11.88
CDN-GS-13A | Gold Standards | Si, low S | 13.2
CDN-GS-15C | Gold Standards | Si, low S | 15.62
CDN-GS-1P5T | Gold Standards | Si, low S | 1.75 | 92
CDN-GS-1P5W | Gold Standards | Si, low S | 1.59 | 144
CDN-GS-1ZA | Gold Standards | Si, low S | 1.367 | 84.3
CDN-GS-1ZB | Gold Standards | Si, low S | 6.47 | 81
CDN-GS-20C | Gold Standards | Si, low S | 19.65
CDN-GS-25A | Gold Standards | Si, low S | 27.7
CDN-GS-2AB | Gold Standards | Si, low S | 1.937
CDN-GS-2AC | Gold Standards | Carlin | 2.129 | 120
CDN-GS-2AD | Gold Standards | Si, low S | 1.95 | 12
CDN-GS-2Z | Gold Standards | Si, low S | 2.376
CDN-GS-30C | Gold Standards | Carlin | 32.14
CDN-GS-3X | Gold Standards | Carlin | 3.226 | 85
CDN-GS-4M | Gold Standards | Si, low S | 3.78 | 96
CDN-GS-5Y | Gold Standards | Si, low S | 5.21
CDN-GS-7J | Gold Standards | Carbonaceous | 7.34
CDN-GS-7L | Gold Standards | Si, low S | 7.99
CDN-GS-7M | Gold Standards | Si, low S | 7.59 | 83
CDN-GS-8E | Gold Standards | Si, low S | 8.53
CDN-GS-9D | Gold Standards | Si, low S | 9.43
CDN-GS-P2B | Gold Standards | Carlin | 0.433
CDN-GS-P5H | Gold Standards | Si, low S | 0.497
CDN-GS-P6E | Gold Standards | Carlin | 0.572
CDN-GS-P8H | Gold Standards | Carlin | 0.833 | 0.88 |  | 0.00364
CDN-GS-P8J | Gold Standards | Carlin | 0.788
CDN-GS-P8K | Gold Standards | Si, low S | 0.829 | 8.1
CDN-ME-1202 | Multi-element Standards | Campo Morado Semi-massive ore | 0.1 | 10 | 0.371 |  | 0.15 | 1.88
CDN-ME-1409 | Multi-element Standards | Campo Morado Semi-massive ore | 0.646 | 11.6 | 0.242 |  | 0.065 | 0.771
CDN-ME-1410 | Multi-element Standards | VMS deposit Semi-massive sulphide | 0.542 | 69 | 3.8 |  | 0.248 | 3.682
CDN-ME-1412 | Multi-element Standards | VMS deposit Semi-massive sulphide | 0.206 | 29.1 | 0.652 |  | 0.382 | 2
CDN-ME-1704 | Multi-element Standards | Low Sulfide mineralization | 0.995 | 11.6 | 0.692 |  | 0.049 | 0.8
CDN-ME-1706 | Multi-element Standards | High sulfide mineralization | 2.062 | 11.7 | 0.831 |  | 0.063 | 0.291
CDN-ME-1707 | Multi-element Standards | High sulfide mineralization | 2.02 | 27.9 | 2.72 |  | 0.097 | 0.539
CDN-ME-1708 | Multi-element Standards | High sulfide mineralization | 6.96 | 53.9 | 2 |  | 0.17 | 0.48
CDN-ME-1808 | Multi-element Standards | High sulfide mineralization | 2.31 | 39 | 0.212 |  | 0.6 | 3.85
CDN-ME-1812 | Multi-element Standards | High sulfide mineralization | 7.86 | 97 | 0.989 |  | 1.47 | 3.23
CDN-ME-1903 | Multi-element Standards | High sulfide mineralization | 3.035 | 180 | 1.23 |  | 1.06 | 1.75 |  | 1.75
CDN-ME-2001 | Multi-element Standards | Low Sulfide mineralization | 1.317 | 574 | 1.06 |  | 0.78 | 1.5 | 0.444 | 0.25 |  | 0.02 |  | 0.296
CDN-ME-2002 | Multi-element Standards | High sulfide mineralization | 0.289 | 298 |  |  | 1.57 | 2.91 |  |  |  |  | 3.53
CDN-ME-2003 | Multi-element Standards | High sulfide mineralization | 1.301 | 108 | 0.656 |  | 0.475 | 1.05
CDN-ME-2101 | Multi-element Standards | High sulfide mineralization | 0.765 | 48 | 1.32 |  | 0.827 | 1.488
CDN-ME-2102 | Multi-element Standards | Low Sulfide mineralization | 3.238 | 71 | 0.526 |  | 0.336 | 0.549
CDN-ME-2103 | Multi-element Standards | Low sulfide mineralization | 0.991 | 101 | 0.357 |  | 0.222 | 0.428
CDN-ME-2104 | Multi-element Standards | Low sulfide mineralization | 2.388 | 126 | 0.357 | 0.29 | 0.557
CDN-ME-2105 | Multi-element Standards | Low sulfide mineralization | 3.88 | 153 | 0.367 | 0.357 | 0.67
CDN-ME-2106 | Multi-element Standards | Low sulfide mineralization | 1.641 | 63 | 0.404 |  | 0.96 | 2.26
CDN-ME-2107 | Multi-element Standards | Low sulfide mineralization | 2.272 | 34 | 1.424 |  | 0.11 | 0.176
CDN-ME-2201 | Multi-element Standards | High sulfide mineralization | 1.52 | 135 | 0.076 |  | 1.93 | 4.62
CDN-ME-2202 | Multi-element Standards | High sulfide mineralization | 1.755 | 249 | 0.111 |  | 1.14 | 2.26
CDN-ME-2203 | Multi-element Standards | High sulfide mineralization | 1.277 | 90 | 0.298 |  | 1.44 | 3.13
CDN-ME-2204 | Multi-element Standards | High sulfide mineralization | 1.013 | 78 | 0.257 |  | 1.11 | 2.41
CDN-ME-2205 | Multi-element Standards | Low sulfide mineralization | 0.882 | 65.9 | 0.216 |  | 0.907 | 1.95
CDN-ME-2301 | Multi-element Standards | High sulfide mineralization | 1.329 | 318 | 0.271 |  | 2.57 | 4.41
CDN-ME-2302 | Multi-element Standards | High sulfide mineralization | 1.44 | 576 | 0.257 |  | 3.51 | 5.68 |  |  |  |  | 2.78
CDN-ME-2303 | Multi-element Standards | High sulfide mineralization | 3.71 | 323 | 0.377 |  | 6.83 | 22.39 |  |  |  |  | 14.39
CDN-ME-2304 | Multi-element Standards | High sulfide mineralization | 5.94 | 117 | 0.628 |  | 0.108 | 12.87 |  |  |  |  | 28.26
CDN-ME-2305 | Multi-element Standards | High sulfide mineralization | 1.562 | 129 | 0.259 |  | 2.11 | 5.66
CDN-ME-2306 | Multi-element Standards | High sulfide mineralization | 2.553 | 67 | 0.302 |  | 0.702 | 2.34
CDN-ME-2307 | Multi-element Standards | Low-mid sulfide mineralization | 1.248 | 8.1 | 0.335 |  | 0.11 | 1.75
CDN-ME-2308 | Multi-element Standards | Low-mid sulfide mineralization | 3.217 | 5.1 | 0.314 |  | 0.663 | 4.14
CDN-ME-2309 | Multi-element Standards | Low-mid sulfide mineralization | 6.99 | 5.4 | 0.306 |  | 0.632 | 3.97
CDN-ME-2310 | Multi-element Standards | High sulfide mineralization | 4.59 | 5.3 | 0.396 |  | 0.71 | 5.33
CDN-ME-2311 | Multi-element Standards | High sulfide mineralization | 1.656 | 33.8 | 0.311 |  | 0.032 | 3.49
CDN-MoS-1 | Molybdenum-Copper-Gold | Hydrothermal mineralization Endako Mine
CDN-MPC-1601 | Copper Concentrate Standard | Kokanee Graphite property BC, Canada | 0.458 | 28.6 | 27.83 | [7 empty] | 30.43 |  | 34.55
CDN-MPC-1602 | Copper Concentrate Standard | Porphyry deposit-Mount Polley, BC | 31.6 | 47.8 | 23.78 | [7 empty] | 26.82 |  | 29.25
CDN-MPC-1701 | Copper Concentrate Standard | Porphyry deposit-High S Red Chris Copper-Gold , BC | 4.56 | 29.8 | 23.43 | [7 empty] | 35.85 |  | 35.85
CDN-PGMS-29 | Platinum Group Metal Standards | Mafic intrusive complex Drenthe deposit Bushveld | 0.088 |  | 0.96 |  |  |  | 0.677 | 0.55 |  |  |  | 0.176
CDN-PGMS-31 | Platinum Group Metal Standards | Platinum group metals mineralization | 0.118 |  | 0.444 |  |  |  | 1.75 | 1.84 |  | 0.0172 |  | 0.251
CDN-SS-2201 | Silver Standard | Low sulfide mineralization | 0.074 | 31.6
CDN-SS-2202 | Silver Standard | Low sulfide mineralization | 0.054 | 77
CDN-SS-2203 | Silver Standard | Low sulfide mineralization | 0.041 | 134
CDN-SS-2204 | Silver Standard | Low sulfide mineralization | 1.95 | 221
CDN-SS-2205 | Silver Standard | Low sulfide mineralization | 5.84 | 567
CDN-SS-2206 | Silver Standard | Low sulfide mineralization | 7.77 | 1156
CDN-W-2 | Tungsten Standards | Cantung mine Noth West Teritories, CA |  |  | 0.45 | [10 empty] | 2.78
CDN-W-3 | Tungsten Standards | Cantung mine Noth West Teritories, CA |  |  | 0.44 | [10 empty] | 1.73
CDN-W-4 | Tungsten Standards | Cantung mine Noth West Teritories, CA | 0.319 |  | 0.139 | 0.11 | [9 empty] | 0.366
CDN-W-5 | Tungsten Standards | Stafford Tungsten project, BC | [13 empty] | 0.391
CDN-W-6 | Tungsten Standards |  | 0.357 |  | 0.379 | [10 empty] | 1.56
CDN-W-8 | Tungsten Standards |  | 0.378 |  | 0.471 | [10 empty] | 2.06

## Other Standards
CDN PRODUCT LIST
CODE | Group | Matrix-Source | Au | Ag | Al2O3 | As | Ba | BaO | CaO | Ce | Co | Cr2O3 | Cs | Cu | Dy | Fe2O3 | Er | Eu | Gd | Hf | Ho | K2O | La | Lu | LOI | MgO | MnO | Mo | Na2O | Nb | Nd | Ni | P2O5 | P | Pb | Pd | Pr | Pt | SiO2 | Sm | Sn | Ta | Tb | TiO2 | Th | Tm | U | V | W | Y | Yb | Zr
|  |  | g/t | g/t | % | ppm | ppm | % | % | ppm | % | % | ppm | % | ppm | % | ppm | ppm | ppm | ppm | ppm | % | ppm | ppm | % | % | % | % | % | ppm | ppm | ppm | % | ppm | % | g/t | ppm | g/t | % | ppm | ppm | ppm | ppm | % | ppm | ppm | ppm | ppm | % | ppm | ppm | ppm
CDN-RE-1201 | Rare Earth Elements Standards | Carbonatites and associated alkaline intrusives |  |  | 11.4 |  | 2876 | 0.32 | 15.67 | 1327 |  |  | 3.6 |  | 14.3 | 6.25 | 6.5 | 8.6 | 22.2 | 2.8 | 2.5 | 1.59 | 959 | 0.66 | 14.01 | 3.22 | 0.45 |  | 5.1 | 186 | 311 |  | 0.22 |  |  |  | 112 |  | 39.79 | 35.6 |  |  | 2.9 | 0.47 | 60.2 | 0.6 |  |  |  | 66.6 | 5.1
CDN-RE-1202 | Rare Earth Elements Standards | Carbonatites and associated alkaline intrusives |  |  | 9.73 |  | 4237 | 0.48 | 17.26 | 3199 |  |  | 2.59 |  | 20.5 | 7.22 | 6.8 | 18 | 42.1 | 1.7 | 3.1 | 1.21 | 2488 | 0.63 | 17.7 | 3.52 | 0.74 |  | 4.62 | 250 | 666 |  | 0.19 |  |  |  | 252 |  | 34.2 | 72.6 |  |  | 4.9 | 0.46 | 115 | 0.84 |  |  |  | 76.3 | 4.7
CDN-RE-1203 | Rare Earth Elements Standards | Carbonatites and associated alkaline intrusives |  |  | 7.01 |  | 7560 | 0.85 | 21.06 | 8110 |  |  | 1.8 |  | 36.1 | 8.25 | 9.5 | 39.5 | 89.6 | 0.9 | 4.8 | 0.9 | 6508 | 0.7 | 23.12 | 3.7 | 1.11 |  | 3.33 | 302 | 1573 |  | 0.41 |  |  |  | 619 |  | 24.43 | 160 |  |  | 9.7 | 0.38 | 262 | 1.1 |  |  |  | 112 | 5.6
BL10P | Blank-Lithogeochem-Low grade | Siliceous, Granite, Granodiorite | <0.01 | <0.5 | [31 empty] | <0.01 |  | <0.01
CDN-Geo-1901 | Blank-Lithogeochem-Low grade | Low Grade Material made from copper-gold porphyry | 0.036 | 1 | 15.59 | 0.00152 | 1122.5 | 0.13 | 8.48 | 19.2 | 0.00188 | 0.008 |  | 0.0635 |  | 6.4 | [5 empty] | 2.8 | 9.1 |  |  | 4.15 | 0.12 | 0.00222 | 3.23 | 2.8 | 11.4 | 0.0025 |  | 0.24 | 0.0031 |  |  |  | 53 |  | 1.1 | 0.2 |  | 0.61 | 2.75 |  | 1.6 | 199 | 5 |  |  | 83