## Sheet1
| Lab 1 | Lab 2 | Lab 3 | Lab 4 | Lab 5 | Lab 6 | Lab 7 | Lab 8 | Lab 9 | Lab 10 | Lab 11 | Lab 12 | Lab 13 | Lab 14 | Lab 15
Au (gt) by Fire Assay, 30g sample size and Instrumental finish
| 5.83 | 6.19 | 6.49 | 6.49 | 6.33 | 6.31 | 6.14 | 6.74 | 6.34 | 6.272 | 6.41 | 6.215 | 6.21 | 6.35 | 6.4
| 5.62 | 6.41 | 6.43 | 6.37 | 6.31 | 6.15 | 6.13 | 6.73 | 6.31 | 6.267 | 6.272 | 6.397 | 6.31 | 6.43 | 6.5
| 5.85 | 6.34 | 5.72 | 6.31 | 6.35 | 6.22 | 5.94 | 6.66 | 6.3 | 6.223 | 6.416 | 6.36 | 6.17 | 6.49 | 6.39
| 5.78 | 6.2 | 6.32 | 6.48 | 6.36 | 6.25 | 6.15 | 6.64 | 6.43 | 6.199 | 6.563 | 6.288 | 6.44 | 6.53 | 6.55
| 5.7 | 6.41 | 6.43 | 6.41 | 6.31 | 6.28 | 5.93 | 6.68 | 6.35 | 6.181 | 6.333 | 6.197 | 6.36 | 6.38 | 6.31
| 5.8 | 6.41 | 6.41 | 6.46 | 6.44 | 6.38 | 5.92 | 6.78 | 6.33 | 6.196 | 6.722 | 6.251 | 6.34 | 6.29 | 6.6
| 5.77 | 6.25 | 6.39 | 6.3 | 6.45 | 6.42 | 5.79 | 6.93 | 6.45 | 6.083 | 6.504 | 6.356 | 6.43 | 6.31 | 6.48
| 5.69 | 6.23 | 6.49 | 6.47 | 6.42 | 6.31 | 6 | 6.76 | 6.43 | 6.22 | 6.368 | 6.538 | 6.33 | 6.32 | 6.4
| 5.83 | 5.76 | 6.47 | 6.48 | 6.36 | 6.31 | 5.98 | 6.71 | 6.38 | 6.187 | 6.44 | 6.255 | 6.32 | 6.04 | 6.51
| 5.64 | 6.32 | 5.69 | 6.37 | 6.3 | 6.28 | 5.92 | 6.72 | 6.33 | 6.28 | 6.345 | 6.371 | 6.4 | 6.3 | 6.5
Au (g/t) by Fire Assay Gravimetric finish
| 5.7 | 6.11 | 6.5 | - | 6.35 | 6.34 | 6.28 | 6.5 | 6.49 | - | 6.38 | 6.335 | 6.6 | 6.58 | 6.3
| 5.59 | 6.39 | 6.4 | - | 6.34 | 6.34 | 6.29 | 6.35 | 6.32 | - | 6.15 | 6.49 | 6.3 | 6.53 | 6.4
| 5.69 | 6.39 | 6.5 | - | 6.24 | 6.39 | 5.7 | 6.41 | 6.4 | - | 6.15 | 6.535 | 6.3 | 6.56 | 6.3
| 5.09 | 6.26 | 6.5 | - | 6.23 | 6.53 | 6.22 | 6.49 | 6.51 | - | 6.35 | 6.496 | 6.1 | 6.46 | 6.3
| 5.29 | 5.83 | 6.4 | - | 6.33 | 6.47 | 5.88 | 6.83 | 6.2 | - | 6.32 | 6.164 | 6.3 | 6.4 | 6.4
| 5.3 | 6.47 | 6.4 | - | 6.41 | 6.55 | 6.2 | 6.35 | 6.41 | - | 6.48 | 6.36 | 6.3 | 6.48 | 6.5
| 5.39 | 6.34 | 6.3 | - | 6.43 | 6.55 | 5.89 | 6.29 | 6.44 | - | 6.06 | 6.225 | 6.5 | 6.42 | 6.5
| 5.3 | 6.25 | 6.3 | - | 6.49 | 6.49 | 6 | 6.24 | 6.52 | - | 6.18 | 6.588 | 6.4 | 6.46 | 6.4
| 5.18 | 6.13 | 6.4 | - | 6.41 | 6.43 | 5.66 | 6.32 | 6.19 | - | 6.2 | 6.232 | 6.2 | 6.49 | 6.4
| 5.44 | 6.31 | 6.3 | - | 6.39 | 6.49 | 6.14 | 6.55 | 6.47 | - | 6.09 | 6.33 | 5.9 | 6.48 | 6.3
Ag (g/t) by Fire Assay Gravimetric finish
| 292 | 312 | 288 | - | 276 | 282 | 284 | - | 271 | - | 272 | 298 | 313 | 292 | 299
| 299 | 303 | 280 | - | 292 | 279 | 287 | - | 271 | - | 273 | 302 | 310 | 289 | 300
| 301 | 299 | 284 | - | 285 | 284 | 256 | - | 273 | - | 279 | 298 | 322 | 295 | 294
| 299 | 297 | 284 | - | 287 | 280 | 282 | - | 290 | - | 279 | 292 | 321 | 284 | 294
| 282 | 313 | 299 | - | 285 | 280 | 226 | - | 269 | - | 300 | 294 | 316 | 310 | 297
| 328 | 302 | 228 | - | 296 | 279 | 259 | - | 272 | - | 286 | 295 | 287 | 293 | 297
| 300 | 308 | 305 | - | 292 | 277 | 258 | - | 271 | - | 283 | 299 | 294 | 303 | 289
| 281 | 308 | 295 | - | 272 | 279 | 265 | - | 268 | - | 292 | 297 | 364 | 291 | 290
| 290 | 306 | 307 | - | 294 | 281 | 259 | - | 286 | - | 288 | 295 | 273 | 295 | 296
| 298 | 312 | 282 | - | 280 | 279 | 276 | - | 266 | - | 276 | 298 | 299 | 300 | 278
Ag (g/t) by 4Acid digestion Instrumental finish
| 306 | 297 | 374 | 293 | 300 | 299 | 296 | 303 | 292 | 295 | 289 | 295 | 299 | 288 | 282
| 304 | 295 | 371 | 295 | 302 | 296 | 304 | 301 | 294 | 302 | 294 | 298 | 299 | 294 | 281
| 307 | 291 | 394 | 297 | 301 | 296 | 299 | 305 | 292 | 305 | 287 | 287 | 296 | 293 | 281
| 307 | 296 | 408 | 298 | 299 | 298 | 299 | 305 | 288 | 300 | 295 | 298 | 297 | 292 | 282
| 304 | 285 | 394 | 291 | 300 | 298 | 300 | 300 | 292 | 302 | 297 | 295 | 304 | 292 | 281
| 304 | 288 | 397 | 292 | 301 | 303 | 304 | 301 | 292 | 304 | 292 | 294 | 301 | 295 | 282
| 297 | 286 | 398 | 296 | 300 | 301 | 304 | 304 | 286 | 297 | 284 | 298 | 305 | 289 | 281
| 299 | 296 | 387 | 297 | 300 | 297 | 294 | 305 | 292 | 298 | 288 | 296 | 301 | 291 | 281
| 305 | 277 | 397 | 294 | 301 | 291 | 296 | 306 | 289 | 304 | 287 | 301 | 300 | 293 | 280
| 303 | 298 | 369 | 296 | 300 | 299 | 293 | 304 | 297 | 297 | 292 | 296 | 304 | 295 | 283
Ag (g/t) by AquaRegia digestion Instrumental finish
| 300 | 296 | 299 | 303 | 297 | 303 | 297 | 299 | 300 | 228.64 | 296 | 289 | 294 | 297 | 288
| 305 | 294 | 280 | 300 | 295 | 307 | 298 | 296 | 296 | 205.13 | 295 | 297 | 304 | 296 | 283
| 313 | 296 | 272 | 298 | 295 | 307 | 299 | 297 | 281 | 233.34 | 297 | 292 | 297 | 293 | 286
| 307 | 293 | 278 | 297 | 294 | 300 | 302 | 303 | 281 | 235.18 | 294 | 292 | 303 | 288 | 284
| 304 | 292 | 279 | 298 | 295 | 294 | 301 | 298 | 291 | 300.72 | 293 | 292 | 297 | 293 | 286
| 302 | 294 | 290 | 297 | 298 | 298 | 305 | 296 | 288 | 294.95 | 295 | 297 | 298 | 288 | 285
| 304 | 290 | 285 | 301 | 293 | 302 | 299 | 297 | 293 | 239.03 | 293 | 298 | 301 | 295 | 284
| 302 | 294 | 296 | 299 | 292 | 301 | 296 | 296 | 293 | 284.55 | 296 | 295 | 298 | 295 | 282
| 304 | 292 | 286 | 294 | 302 | 297 | 301 | 294 | 299 | 202.89 | 298 | 293 | 303 | 294 | 281
| 305 | 298 | 279 | 299 | 294 | 307 | 300 | 293 | 297 | 195.41 | 292 | 295 | 296 | 283 | 284
Cu (%) by 4Acid digestion Instrumental finish
| 0.482 | 0.485 | 0.504 | 0.497 | 0.498 | 0.49 | 0.491 | 0.49 | 0.485 | 0.4858 | 0.499 | 0.49 | 0.485 | 0.47 | 0.472
| 0.483 | 0.485 | 0.493 | 0.499 | 0.498 | 0.492 | 0.498 | 0.483 | 0.489 | 0.4932 | 0.506 | 0.49 | 0.488 | 0.47 | 0.471
| 0.485 | 0.475 | 0.492 | 0.501 | 0.497 | 0.489 | 0.492 | 0.495 | 0.485 | 0.5034 | 0.493 | 0.49 | 0.478 | 0.47 | 0.468
| 0.483 | 0.477 | 0.495 | 0.499 | 0.485 | 0.488 | 0.502 | 0.493 | 0.484 | 0.491 | 0.5 | 0.49 | 0.494 | 0.48 | 0.47
| 0.479 | 0.462 | 0.498 | 0.493 | 0.496 | 0.49 | 0.49 | 0.49 | 0.488 | 0.4965 | 0.507 | 0.49 | 0.492 | 0.47 | 0.462
| 0.477 | 0.464 | 0.51 | 0.5 | 0.491 | 0.495 | 0.494 | 0.486 | 0.489 | 0.5016 | 0.497 | 0.49 | 0.501 | 0.47 | 0.475
| 0.475 | 0.457 | 0.495 | 0.498 | 0.496 | 0.496 | 0.497 | 0.491 | 0.483 | 0.4971 | 0.491 | 0.49 | 0.498 | 0.47 | 0.467
| 0.473 | 0.476 | 0.497 | 0.495 | 0.492 | 0.493 | 0.486 | 0.494 | 0.49 | 0.5036 | 0.49 | 0.49 | 0.489 | 0.48 | 0.475
| 0.486 | 0.446 | 0.488 | 0.5 | 0.497 | 0.479 | 0.486 | 0.489 | 0.5 | 0.4916 | 0.499 | 0.49 | 0.497 | 0.47 | 0.473
| 0.476 | 0.478 | 0.499 | 0.5 | 0.495 | 0.494 | 0.475 | 0.492 | 0.496 | 0.4965 | 0.501 | 0.49 | 0.49 | 0.48 | 0.476
Cu (%) by AquaRegia digestion Instrumental finish
| 0.479 | 0.485 | 0.475 | 0.497 | 0.501 | 0.496 | 0.484 | 0.498 | 0.491 | 0.49583 | 0.489 | 0.48 | 0.488 | 0.5 | 0.489
| 0.505 | 0.478 | 0.482 | 0.502 | 0.495 | 0.496 | 0.484 | 0.492 | 0.492 | 0.49869 | 0.483 | 0.49 | 0.509 | 0.5 | 0.49
| 0.497 | 0.48 | 0.502 | 0.506 | 0.494 | 0.496 | 0.485 | 0.5 | 0.469 | 0.49321 | 0.491 | 0.49 | 0.496 | 0.5 | 0.484
| 0.488 | 0.487 | 0.484 | 0.494 | 0.5 | 0.489 | 0.485 | 0.499 | 0.461 | 0.50122 | 0.494 | 0.49 | 0.516 | 0.49 | 0.483
| 0.492 | 0.481 | 0.499 | 0.501 | 0.496 | 0.493 | 0.476 | 0.497 | 0.471 | 0.48943 | 0.487 | 0.49 | 0.506 | 0.49 | 0.485
| 0.489 | 0.485 | 0.488 | 0.498 | 0.496 | 0.489 | 0.479 | 0.495 | 0.477 | 0.48611 | 0.482 | 0.49 | 0.504 | 0.49 | 0.487
| 0.492 | 0.483 | 0.501 | 0.506 | 0.491 | 0.492 | 0.477 | 0.492 | 0.488 | 0.49359 | 0.492 | 0.49 | 0.503 | 0.5 | 0.488
| 0.492 | 0.482 | 0.495 | 0.501 | 0.495 | 0.488 | 0.482 | 0.492 | 0.49 | 0.49975 | 0.491 | 0.49 | 0.499 | 0.5 | 0.48
| 0.492 | 0.481 | 0.484 | 0.492 | 0.489 | 0.487 | 0.497 | 0.493 | 0.488 | 0.49698 | 0.489 | 0.49 | 0.501 | 0.49 | 0.486
| 0.495 | 0.478 | 0.488 | 0.502 | 0.496 | 0.496 | 0.484 | 0.487 | 0.489 | 0.49272 | 0.49 | 0.49 | 0.488 | 0.48 | 0.486
Mo (%) by 4Acid digestion Instrumental finish
| < 0.003 | < 0.003 | 0.00176 | 0.002 | 0.002 | 0.002 | 0.002 | 0.002 | 0.002 | - | 0.002 | <0.01 | 0.002 | <0.001 | 0.0017
| < 0.003 | < 0.003 | 0.00161 | 0.002 | 0.002 | 0.002 | 0.002 | 0.001 | 0.002 | - | 0.002 | <0.01 | 0.002 | <0.001 | 0.0017
| < 0.003 | < 0.003 | 0.0016 | 0.001 | 0.002 | 0.002 | 0.002 | 0.001 | 0.002 | - | 0.002 | <0.01 | 0.002 | <0.001 | 0.0018
| < 0.003 | < 0.003 | 0.00158 | 0.001 | 0.002 | 0.002 | 0.002 | 0.001 | 0.002 | - | 0.002 | <0.01 | 0.002 | <0.001 | 0.0017
| < 0.003 | < 0.003 | 0.00157 | 0.002 | 0.002 | 0.002 | 0.002 | 0.001 | 0.002 | - | 0.002 | <0.01 | 0.002 | <0.001 | 0.0018
| < 0.003 | < 0.003 | 0.00162 | 0.001 | 0.002 | 0.002 | 0.002 | 0.001 | 0.002 | - | 0.002 | <0.01 | 0.002 | <0.001 | 0.0017
| < 0.003 | < 0.003 | 0.00155 | 0.001 | 0.002 | 0.002 | 0.002 | 0.001 | 0.002 | - | 0.002 | <0.01 | 0.002 | <0.001 | 0.0017
| < 0.003 | < 0.003 | 0.00155 | 0.001 | 0.002 | 0.002 | 0.002 | 0.001 | 0.002 | - | 0.002 | <0.01 | 0.002 | 0.001 | 0.0017
| < 0.003 | < 0.003 | 0.00156 | 0.002 | 0.002 | 0.002 | 0.002 | 0.001 | 0.002 | - | 0.002 | <0.01 | 0.002 | <0.001 | 0.0017
| < 0.003 | < 0.003 | 0.00156 | 0.002 | 0.002 | 0.002 | 0.001 | 0.001 | 0.002 | - | 0.002 | <0.01 | 0.003 | <0.001 | 0.0018
Mo (%) by AquaRegia digestion Instrumental finish
| < 0.003 | < 0.003 | 0.0018 | 0.002 | 0.002 | 0.002 | 0.002 | 0.002 | 0.002 | 0.00173 | 0.002 | <0.01 | 0.001 | 0.002 | 0.0019
| < 0.003 | < 0.003 | 0.00192 | 0.002 | 0.002 | 0.002 | 0.002 | 0.002 | 0.002 | 0.00179 | 0.002 | <0.01 | 0.002 | 0.002 | 0.0018
| < 0.003 | < 0.003 | 0.00194 | 0.002 | 0.002 | 0.002 | 0.002 | 0.002 | 0.001 | 0.00176 | 0.002 | <0.01 | 0.001 | 0.002 | 0.0018
| < 0.003 | < 0.003 | 0.00197 | 0.002 | 0.002 | 0.002 | 0.002 | 0.002 | 0.002 | 0.00175 | 0.002 | <0.01 | 0.001 | 0.002 | 0.0019
| < 0.003 | < 0.003 | 0.00196 | 0.002 | 0.002 | 0.002 | 0.002 | 0.002 | 0.002 | 0.00173 | 0.002 | <0.01 | 0.001 | 0.002 | 0.0019
| < 0.003 | < 0.003 | 0.00179 | 0.002 | 0.002 | 0.002 | 0.002 | 0.002 | 0.002 | 0.00171 | 0.002 | <0.01 | 0.001 | 0.002 | 0.0019
| < 0.003 | < 0.003 | 0.00211 | 0.002 | 0.002 | 0.002 | 0.002 | 0.002 | 0.001 | 0.00171 | 0.002 | <0.01 | 0.001 | 0.002 | 0.0019
| < 0.003 | < 0.003 | 0.00197 | 0.002 | 0.002 | 0.002 | 0.002 | 0.002 | 0.002 | 0.00173 | 0.002 | <0.01 | 0.001 | 0.001 | 0.0018
| < 0.003 | < 0.003 | 0.00158 | 0.002 | 0.002 | 0.002 | 0.002 | 0.002 | 0.002 | 0.00171 | 0.002 | <0.01 | 0.001 | 0.002 | 0.0018
| < 0.003 | < 0.003 | 0.00171 | 0.002 | 0.002 | 0.002 | 0.002 | 0.002 | 0.002 | 0.00174 | 0.002 | <0.01 | 0.001 | 0.002 | 0.0018
Pb (%) by 4Acid digestion Instrumental finish
| 2.31 | 2.4 | 2.37 | 2.3 | 2.36 | 2.31 | 2.32 | 2.35 | 2.36 | 2.2822 | 2.38 | 2.36 | 2.32 | 2.31 | 2.29
| 2.33 | 2.42 | 2.36 | 2.33 | 2.36 | 2.3 | 2.35 | 2.31 | 2.37 | 2.3191 | 2.41 | 2.4 | 2.31 | 2.3 | 2.33
| 2.33 | 2.35 | 2.43 | 2.33 | 2.38 | 2.31 | 2.28 | 2.35 | 2.36 | 2.3215 | 2.36 | 2.37 | 2.27 | 2.31 | 2.31
| 2.3 | 2.38 | 2.47 | 2.31 | 2.31 | 2.29 | 2.3 | 2.35 | 2.35 | 2.3111 | 2.41 | 2.4 | 2.36 | 2.34 | 2.32
| 2.3 | 2.36 | 2.45 | 2.29 | 2.37 | 2.33 | 2.32 | 2.34 | 2.38 | 2.3376 | 2.41 | 2.37 | 2.34 | 2.32 | 2.31
| 2.29 | 2.35 | 2.39 | 2.3 | 2.35 | 2.33 | 2.34 | 2.32 | 2.38 | 2.315 | 2.38 | 2.38 | 2.33 | 2.31 | 2.35
| 2.31 | 2.35 | 2.37 | 2.32 | 2.35 | 2.33 | 2.34 | 2.35 | 2.34 | 2.3237 | 2.34 | 2.41 | 2.35 | 2.3 | 2.33
| 2.29 | 2.38 | 2.44 | 2.3 | 2.34 | 2.29 | 2.3 | 2.35 | 2.37 | 2.3534 | 2.36 | 2.38 | 2.36 | 2.33 | 2.37
| 2.32 | 2.29 | 2.43 | 2.33 | 2.35 | 2.25 | 2.32 | 2.34 | 2.36 | 2.3208 | 2.38 | 2.4 | 2.35 | 2.33 | 2.33
| 2.29 | 2.35 | 2.47 | 2.34 | 2.36 | 2.34 | 2.27 | 2.35 | 2.4 | 2.3487 | 2.38 | 2.38 | 2.33 | 2.33 | 2.34
Pb (%) by AquaRegia digestion Instrumental finish
| 2.35 | 2.39 | 2.56 | 2.34 | 2.36 | 2.33 | 2.24 | 2.34 | 2.28 | - | 2.32 | 2.32 | 2.281 | 2.342 | 2.29
| 2.38 | 2.35 | 2.37 | 2.33 | 2.34 | 2.32 | 2.26 | 2.29 | 2.29 | - | 2.27 | 2.35 | 2.364 | 2.333 | 2.3
| 2.42 | 2.36 | 2.32 | 2.31 | 2.35 | 2.36 | 2.27 | 2.31 | 2.16 | - | 2.23 | 2.35 | 2.315 | 2.328 | 2.29
| 2.35 | 2.37 | 2.32 | 2.3 | 2.36 | 2.29 | 2.28 | 2.32 | 2.14 | - | 2.29 | 2.37 | 2.39 | 2.322 | 2.29
| 2.38 | 2.37 | 2.37 | 2.32 | 2.36 | 2.26 | 2.25 | 2.3 | 2.22 | - | 2.23 | 2.36 | 2.34 | 2.355 | 2.27
| 2.34 | 2.34 | 2.49 | 2.31 | 2.36 | 2.26 | 2.27 | 2.31 | 2.23 | - | 2.25 | 2.36 | 2.384 | 2.328 | 2.3
| 2.36 | 2.33 | 2.4 | 2.33 | 2.35 | 2.29 | 2.26 | 2.29 | 2.28 | - | 2.32 | 2.36 | 2.334 | 2.337 | 2.31
| 2.38 | 2.36 | 2.47 | 2.32 | 2.35 | 2.31 | 2.24 | 2.31 | 2.27 | - | 2.32 | 2.36 | 2.349 | 2.348 | 2.29
| 2.35 | 2.35 | 2.4 | 2.28 | 2.34 | 2.28 | 2.27 | 2.29 | 2.29 | - | 2.27 | 2.36 | 2.326 | 2.336 | 2.3
| 2.36 | 2.36 | 2.35 | 2.32 | 2.37 | 2.33 | 2.28 | 2.28 | 2.29 | - | 2.28 | 2.32 | 2.274 | 2.345 | 2.26
Zn (%) by 4Acid digestion Instrumental finish
| 4.15 | 4.07 | 3.96 | 4.11 | 4.1 | 3.97 | 3.98 | 4.22 | 4.08 | 4.0734 | 4.14 | 4.02 | 4.19 | 4.16 | 4.08
| 4.16 | 4.08 | 4.05 | 4.12 | 4.09 | 3.96 | 3.92 | 4.14 | 4.08 | 4.1594 | 4.2 | 4.08 | 4.15 | 4.16 | 4.15
| 4.2 | 4.03 | 4.07 | 4.14 | 4.1 | 3.97 | 3.85 | 4.25 | 4.05 | 4.1694 | 4.15 | 4.08 | 4.09 | 4.18 | 4.12
| 4.15 | 4.08 | 4.02 | 4.12 | 3.98 | 3.95 | 3.92 | 4.25 | 4.03 | 4.1182 | 4.2 | 4.01 | 4.17 | 4.23 | 4.12
| 4.12 | 3.96 | 3.94 | 4.07 | 4.09 | 3.98 | 3.83 | 4.22 | 4.09 | 4.1554 | 4.2 | 4.07 | 4.22 | 4.19 | 4.13
| 4.13 | 3.98 | 3.98 | 4.09 | 4.04 | 4.02 | 3.91 | 4.17 | 4.07 | 4.1831 | 4.16 | 4.09 | 4.2 | 4.17 | 4.17
| 4.11 | 3.91 | 4.01 | 4.11 | 4.09 | 4.02 | 3.91 | 4.18 | 4.02 | 4.1348 | 4.11 | 4.13 | 4.25 | 4.16 | 4.15
| 4.12 | 4.05 | 4.14 | 4.09 | 4.06 | 3.96 | 3.96 | 4.22 | 4.07 | 4.182 | 4.15 | 4.1 | 4.25 | 4.21 | 4.14
| 4.09 | 3.79 | 3.71 | 4.13 | 4.09 | 3.87 | 4.01 | 4.22 | 4.01 | 4.1186 | 4.14 | 4.13 | 4.21 | 4.2 | 4.12
| 4.13 | 4.07 | 3.94 | 4.14 | 4.09 | 4.02 | 3.92 | 4.23 | 4.12 | 4.1701 | 4.17 | 4.18 | 4.14 | 4.21 | 4.16
Zn (%) by AquaRegia digestion Instrumental finish
| 4.18 | 4.16 | 4.21 | 4.17 | 4.07 | 4.12 | 3.92 | 4.02 | 4.02 | - | 4.09 | 4.04 | 4.109 | 4.25 | 4.09
| 4.22 | 4.03 | 4.18 | 4.12 | 4 | 4.08 | 3.93 | 3.96 | 4.03 | - | 4.03 | 4.16 | 4.167 | 4.22 | 4.15
| 4.29 | 4.07 | 4.05 | 4.09 | 4.02 | 4.15 | 3.92 | 4.02 | 3.87 | - | 4.08 | 4.05 | 4.122 | 4.22 | 4.1
| 4.24 | 4.14 | 4.09 | 4.05 | 4.03 | 4.06 | 3.94 | 4.03 | 3.83 | - | 4.03 | 4.08 | 4.212 | 4.17 | 4.09
| 4.25 | 4.13 | 4.04 | 4.09 | 4.01 | 3.99 | 3.89 | 4.01 | 3.96 | - | 4.03 | 4.1 | 4.106 | 4.14 | 4.1
| 4.23 | 4.11 | 4.16 | 4.09 | 4 | 3.99 | 3.92 | 3.99 | 3.97 | - | 4.03 | 4.1 | 4.198 | 4.14 | 4.15
| 4.23 | 4.08 | 4.03 | 4.14 | 3.97 | 4.07 | 3.88 | 3.96 | 4 | - | 4.04 | 4.11 | 4.108 | 4.2 | 4.15
| 4.25 | 4.11 | 4.12 | 4.11 | 4 | 4.04 | 3.88 | 3.97 | 4 | - | 4.07 | 4.08 | 4.127 | 4.19 | 4.09
| 4.23 | 4.05 | 4.06 | 4.03 | 4.04 | 4.01 | 4 | 3.96 | 4.02 | - | 4.07 | 4.02 | 4.092 | 4.15 | 4.15
| 4.27 | 4.11 | 4.19 | 4.1 | 4.03 | 4.12 | 3.94 | 3.92 | 4.03 | - | 4.02 | 4.14 | 4.004 | 4.07 | 4.05